## Sheet1
Clé | Valeur
Product | AP3122
PO No. | NST-P000094
IPO No. | P000094
Quantity | 20,400 KG
Report no. | 2503011
Lot no. | T7509033
Manufacture Date | 28 March 2025
Expiration Date | 28 March 2026
Characteristic | Method | Specification | Result
Appearance | Visual | Colorless or light-yellow transparent liquid without impurities | Light yellow transparent liquid without impurities
pH value (Original solution, at 25°C) | ASTM E70 | 8.0 - 9.7 | 9.3
RI Value (nD, at 25°C) | Refractometer | 1.419 - 1.424 | 1.419
Monomer content (%) | Refractometer | 49.0 - 51.0 | 49.6
Moisture content (%) | Refractometer | 49.0 - 51.0 | 50.4
Color (Hazen) | APHA Color Scale | ≤ 90 | 50
Viscosity (cps, at 25°C) | Viscosity Meter | ≤ 14.0 | 12.0
Inhibitor (MEHQ,ppm) | ASTM D 3125 | 65 - 90 | 84
Iron (ppm) | Spectrophotometer | ≤ 2 | 0.26
Density (g/mL,at 25°C) | Pycnometer | 1.20 - 1.23 | 1.20
Acrylonitrile (ppm) | GC | ≤ 20 | 9
Acrylamide (ppm) | HPLC | ≤ 800 | 444
Turbidity Test (NTU) | Turbidity Meter | - | 0.00
Impurity Index (%) | AP-007-00 | - | 0.002